## Sheet1
Temperature	Et	tn0	k	chi2
463	0.0461313	3.85552E-008	6006.34	0.00141397
463	0.0569086	5.05099E-008	4584.52	0.00141397
463	0.067686	6.61704E-008	3499.27	0.00141397
463	0.0784634	8.66848E-008	2670.91	0.00141397
463	0.0892408	1.13556E-007	2038.64	0.00141397
463	0.100018	1.48753E-007	1556.03	0.00141397
463	0.110796	1.94852E-007	1187.67	0.00141397
463	0.121573	2.55222E-007	906.499	0.00141397
463	0.13235	3.34274E-007	691.887	0.00141397
463	0.143128	4.3777E-007	528.077	0.00141397
463	0.153905	5.73241E-007	403.043	0.00141397
463	0.164682	7.50517E-007	307.606	0.00141397
463	0.17546	9.82413E-007	234.761	0.00141397
463	0.186237	1.28561E-006	179.159	0.00141397
463	0.197015	1.6818E-006	136.718	0.00141397
463	0.207792	2.19906E-006	104.324	0.00141397
463	0.218569	2.87368E-006	79.5984	0.00141397
463	0.229347	3.75233E-006	60.7254	0.00141397
463	0.240124	4.89464E-006	46.32	0.00141397
463	0.250901	6.37625E-006	35.3245	0.00141397
463	0.261679	8.29213E-006	26.9318	0.00141397
463	0.272456	1.07599E-005	20.5258	0.00141397
463	0.283234	1.39223E-005	15.6361	0.00141397
463	0.294011	1.79491E-005	11.904	0.00141397
463	0.304788	2.30342E-005	9.05523	0.00141397
463	0.315566	2.93895E-005	6.88084	0.00141397
463	0.326343	3.72301E-005	5.22115	0.00141397
463	0.33712	4.67497E-005	3.95434	0.00141397
463	0.347898	5.80865E-005	2.9874	0.00141397
463	0.358675	7.12802E-005	2.24935	0.00141397
463	0.369453	0.00008623	1.686	0.00141397
463	0.38023	0.000102665	1.25601	0.00141397
463	0.391007	0.000120144	0.927803	0.00141397
463	0.401785	0.000138089	0.677286	0.00141397
463	0.412562	0.000155857	0.486071	0.00141397
463	0.423339	0.000172831	0.340118	0.00141397
463	0.434117	0.000188501	0.228715	0.00141397
463	0.444894	0.000202516	0.143682	0.00141397
463	0.455672	0.0002147	0.0787783	0.00141397
463	0.466449	0.000225035	0.0292379	0.00141397
463	0.477226	0.000233618	-0.00857615	0.00141397
463	0.488004	0.000240623	-0.0374383	0.00141397
463	0.498781	0.000246259	-0.0594687	0.00141397
463	0.509558	0.000250742	-0.0762842	0.00141397
463	0.520336	0.000254275	-0.0891193	0.00141397
463	0.531113	0.000257039	-0.0989161	0.00141397
463	0.541891	0.00025919	-0.106394	0.00141397
463	0.552668	0.000260857	-0.112102	0.00141397
463	0.563445	0.000262143	-0.116459	0.00141397
463	0.574223	0.000263133	-0.119784	0.00141397
463	0.585	0.000263894	-0.122323	0.00141397
463	0.595777	0.000264478	-0.12426	0.00141397
463	0.606555	0.000264926	-0.12574	0.00141397
463	0.617332	0.000265268	-0.126869	0.00141397
463	0.628109	0.000265531	-0.127731	0.00141397
463	0.638887	0.000265731	-0.12839	0.00141397
463	0.649664	0.000265885	-0.128893	0.00141397
463	0.660442	0.000266003	-0.129279	0.00141397
463	0.671219	0.000266093	-0.129574	0.00141397
463	0.681996	0.000266162	-0.1298	0.00141397
463	0.692774	0.000266215	-0.129975	0.00141397
463	0.703551	0.000266257	-0.130111	0.00141397
463	0.714328	0.00026629	-0.130218	0.00141397
463	0.725106	0.000266316	-0.130303	0.00141397
463	0.735883	0.000266338	-0.130374	0.00141397
463	0.746661	0.000266356	-0.130435	0.00141397
463	0.757438	0.000266374	-0.130491	0.00141397
463	0.768215	0.00026639	-0.130546	0.00141397
463	0.778993	0.000266408	-0.130604	0.00141397
463	0.78977	0.000266428	-0.13067	0.00141397
463	0.800547	0.000266452	-0.130747	0.00141397
463	0.811325	0.000266481	-0.130842	0.00141397
463	0.822102	0.000266518	-0.130963	0.00141397
463	0.83288	0.000266565	-0.131117	0.00141397
463	0.843657	0.000266627	-0.131317	0.00141397
463	0.854434	0.000266707	-0.131577	0.00141397
463	0.865212	0.000266811	-0.131918	0.00141397
463	0.875989	0.000266949	-0.132367	0.00141397
463	0.886766	0.000267131	-0.132958	0.00141397
463	0.897544	0.000267372	-0.13374	0.00141397
463	0.908321	0.000267693	-0.134777	0.00141397
463	0.919099	0.000268122	-0.136161	0.00141397
463	0.929876	0.000268699	-0.138017	0.00141397
463	0.940653	0.000269484	-0.140526	0.00141397
463	0.951431	0.000270563	-0.143954	0.00141397
463	0.962208	0.000272074	-0.148708	0.00141397
463	0.972985	0.000274239	-0.155431	0.00141397
463	0.983763	0.000277454	-0.165217	0.00141397
463	0.99454	0.000282481	-0.180071	0.00141397
463	1.00532	0.000291014	-0.204112	0.00141397
463	1.01609	0.000307745	-0.247383	0.00141397
463	1.02687	0.000352272	-0.342514	0.00141397
463	1.03765	0.00074781	-0.690277	0.00141397
463	1.04843	0.000074945	2.09046	0.00141397
463	1.0592	0.000173755	0.332995	0.00141397
463	1.06998	0.000199933	0.158461	0.00141397
463	1.08076	0.000211723	0.0939484	0.00141397
463	1.09154	0.000218243	0.0612689	0.00141397
463	1.10231	0.00022226	0.0420884	0.00141397
463	1.11309	0.000224902	0.0298469	0.00141397
463	1.12387	0.000226714	0.0216118	0.00141397
453	0.0445656	3.91963E-008	6054.36	0.00140514
453	0.0553743	5.16981E-008	4590.03	0.00140514
453	0.066183	6.81865E-008	3479.86	0.00140514
453	0.0769917	8.99317E-008	2638.2	0.00140514
453	0.0878003	1.18608E-007	2000.1	0.00140514
453	0.098609	1.56424E-007	1516.34	0.00140514
453	0.109418	2.06287E-007	1149.57	0.00140514
453	0.120226	0.000000272	871.515	0.00140514
453	0.131035	3.58689E-007	660.708	0.00140514
453	0.141844	4.7291E-007	500.888	0.00140514
453	0.152652	6.23416E-007	379.721	0.00140514
453	0.163461	8.21669E-007	287.86	0.00140514
453	0.17427	1.08271E-006	218.217	0.00140514
453	0.185079	1.42622E-006	165.417	0.00140514
453	0.195887	1.87793E-006	125.388	0.00140514
453	0.206696	2.47134E-006	95.0399	0.00140514
453	0.217505	3.24991E-006	72.032	0.00140514
453	0.228313	4.26971E-006	54.5887	0.00140514
453	0.239122	5.60253E-006	41.3643	0.00140514
453	0.249931	7.3395E-006	31.3384	0.00140514
453	0.260739	9.59472E-006	23.7373	0.00140514
453	0.271548	1.25087E-005	17.9746	0.00140514
453	0.282357	1.62503E-005	13.6057	0.00140514
453	0.293165	2.10163E-005	10.2935	0.00140514
453	0.303974	2.70255E-005	7.78235	0.00140514
453	0.314783	3.45055E-005	5.87855	0.00140514
453	0.325591	4.36685E-005	4.43521	0.00140514
453	0.3364	5.46764E-005	3.34095	0.00140514
453	0.347209	6.75943E-005	2.51135	0.00140514
453	0.358018	8.23437E-005	1.8824	0.00140514
453	0.368826	9.86659E-005	1.40557	0.00140514
453	0.379635	0.000116116	1.04406	0.00140514
453	0.390444	0.000134095	0.76999	0.00140514
453	0.401252	0.000151931	0.562205	0.00140514
453	0.412061	0.00016897	0.404675	0.00140514
453	0.42287	0.000184671	0.285245	0.00140514
453	0.433678	0.000198667	0.194701	0.00140514
453	0.444487	0.000210778	0.126055	0.00140514
453	0.455296	0.000220992	0.0740124	0.00140514
453	0.466104	0.00022942	0.0345567	0.00140514
453	0.476913	0.000236251	0.00464387	0.00140514
453	0.487722	0.000241707	-0.0180344	0.00140514
453	0.49853	0.000246014	-0.0352276	0.00140514
453	0.509339	0.000249384	-0.0482625	0.00140514
453	0.520148	0.000252	-0.0581449	0.00140514
453	0.530957	0.000254021	-0.065637	0.00140514
453	0.541765	0.000255574	-0.0713172	0.00140514
453	0.552574	0.000256765	-0.0756235	0.00140514
453	0.563383	0.000257675	-0.0788884	0.00140514
453	0.574191	0.00025837	-0.0813637	0.00140514
453	0.585	0.000258898	-0.0832403	0.00140514
453	0.595809	0.000259301	-0.0846631	0.00140514
453	0.606617	0.000259607	-0.085742	0.00140514
453	0.617426	0.000259839	-0.08656	0.00140514
453	0.628235	0.000260016	-0.0871804	0.00140514
453	0.639043	0.00026015	-0.087651	0.00140514
453	0.649852	0.000260252	-0.0880081	0.00140514
453	0.660661	0.000260329	-0.0882793	0.00140514
453	0.67147	0.000260388	-0.0884855	0.00140514
453	0.682278	0.000260433	-0.0886426	0.00140514
453	0.693087	0.000260467	-0.0887626	0.00140514
453	0.703896	0.000260494	-0.088855	0.00140514
453	0.714704	0.000260514	-0.0889268	0.00140514
453	0.725513	0.000260531	-0.0889836	0.00140514
453	0.736322	0.000260544	-0.0890297	0.00140514
453	0.74713	0.000260555	-0.0890686	0.00140514
453	0.757939	0.000260565	-0.0891035	0.00140514
453	0.768748	0.000260574	-0.089137	0.00140514
453	0.779556	0.000260584	-0.0891716	0.00140514
453	0.790365	0.000260595	-0.0892102	0.00140514
453	0.801174	0.000260608	-0.0892555	0.00140514
453	0.811982	0.000260624	-0.0893113	0.00140514
453	0.822791	0.000260645	-0.0893818	0.00140514
453	0.8336	0.00026067	-0.0894725	0.00140514
453	0.844409	0.000260704	-0.0895906	0.00140514
453	0.855217	0.000260749	-0.0897455	0.00140514
453	0.866026	0.000260807	-0.0899496	0.00140514
453	0.876835	0.000260884	-0.0902194	0.00140514
453	0.887643	0.000260987	-0.0905772	0.00140514
453	0.898452	0.000261124	-0.0910529	0.00140514
453	0.909261	0.000261306	-0.0916878	0.00140514
453	0.920069	0.000261551	-0.0925386	0.00140514
453	0.930878	0.000261882	-0.0936851	0.00140514
453	0.941687	0.000262333	-0.0952414	0.00140514
453	0.952495	0.000262953	-0.0973748	0.00140514
453	0.963304	0.000263819	-0.100339	0.00140514
453	0.974113	0.000265056	-0.104537	0.00140514
453	0.984921	0.000266875	-0.110643	0.00140514
453	0.99573	0.000269676	-0.119878	0.00140514
453	1.00654	0.000274298	-0.134708	0.00140514
453	1.01735	0.000282885	-0.160976	0.00140514
453	1.02816	0.000303016	-0.216717	0.00140514
453	1.03896	0.000394867	-0.398917	0.00140514
453	1.04977	5.09111E-005	3.662	0.00140514
453	1.06058	0.000189299	0.253822	0.00140514
453	1.07139	0.00021307	0.113945	0.00140514
453	1.0822	0.000222656	0.0659825	0.00140514
453	1.09301	0.000227688	0.0424268	0.00140514
453	1.10382	0.000230693	0.0288444	0.00140514
453	1.11463	0.00023263	0.0202805	0.00140514
453	1.12543	0.000233938	0.0145734	0.00140514
443	0.0430147	3.83391E-008	6176.81	0.00148669
443	0.0538544	5.09257E-008	4649.92	0.00148669
443	0.0646941	6.76435E-008	3500.47	0.00148669
443	0.0755338	8.98472E-008	2635.16	0.00148669
443	0.0863735	1.19336E-007	1983.75	0.00148669
443	0.0972133	1.58496E-007	1493.37	0.00148669
443	0.108053	2.10497E-007	1124.2	0.00148669
443	0.118893	2.79538E-007	846.297	0.00148669
443	0.129732	3.7119E-007	637.087	0.00148669
443	0.140572	4.92831E-007	479.594	0.00148669
443	0.151412	6.54228E-007	361.032	0.00148669
443	0.162251	8.68294E-007	271.778	0.00148669
443	0.173091	1.15207E-006	204.587	0.00148669
443	0.183931	0.000001528	154.006	0.00148669
443	0.194771	2.02562E-006	115.928	0.00148669
443	0.20561	2.68348E-006	87.2629	0.00148669
443	0.21645	3.55187E-006	65.6836	0.00148669
443	0.22729	4.69583E-006	49.4387	0.00148669
443	0.238129	6.19877E-006	37.2094	0.00148669
443	0.248969	8.1664E-006	28.0032	0.00148669
443	0.259809	1.07305E-005	21.0727	0.00148669
443	0.270649	0.000014052	15.8554	0.00148669
443	0.281488	1.83211E-005	11.9278	0.00148669
443	0.292328	2.37539E-005	8.97105	0.00148669
443	0.303168	3.05803E-005	6.74522	0.00148669
443	0.314007	3.90225E-005	5.06961	0.00148669
443	0.324847	4.92598E-005	3.80821	0.00148669
443	0.335687	6.13825E-005	2.85861	0.00148669
443	0.346526	7.53403E-005	2.14376	0.00148669
443	0.357366	9.09006E-005	1.60561	0.00148669
443	0.368206	0.000107636	1.20049	0.00148669
443	0.379046	0.000124954	0.895515	0.00148669
443	0.389885	0.000142174	0.665928	0.00148669
443	0.400725	0.000158631	0.493094	0.00148669
443	0.411565	0.000173774	0.362984	0.00148669
443	0.422404	0.000187229	0.265037	0.00148669
443	0.433244	0.000198817	0.191302	0.00148669
443	0.444084	0.000208534	0.135794	0.00148669
443	0.454924	0.000216499	0.0940073	0.00148669
443	0.465763	0.000222908	0.0625501	0.00148669
443	0.476603	0.00022799	0.0388691	0.00148669
443	0.487443	0.00023197	0.0210417	0.00148669
443	0.498282	0.00023506	0.00762147	0.00148669
443	0.509122	0.000237441	-0.00248109	0.00148669
443	0.519962	0.000239265	-0.0100874	0.00148669
443	0.530801	0.000240657	-0.0158126	0.00148669
443	0.541641	0.000241715	-0.0201227	0.00148669
443	0.552481	0.000242518	-0.0233673	0.00148669
443	0.563321	0.000243127	-0.02581	0.00148669
443	0.57416	0.000243586	-0.027649	0.00148669
443	0.585	0.000243934	-0.0290333	0.00148669
443	0.59584	0.000244196	-0.0300753	0.00148669
443	0.606679	0.000244393	-0.0308599	0.00148669
443	0.617519	0.000244542	-0.0314506	0.00148669
443	0.628359	0.000244655	-0.0318953	0.00148669
443	0.639199	0.000244739	-0.0322301	0.00148669
443	0.650038	0.000244803	-0.0324823	0.00148669
443	0.660878	0.000244851	-0.0326724	0.00148669
443	0.671718	0.000244888	-0.0328154	0.00148669
443	0.682557	0.000244915	-0.0329234	0.00148669
443	0.693397	0.000244936	-0.0330051	0.00148669
443	0.704237	0.000244951	-0.0330669	0.00148669
443	0.715076	0.000244963	-0.0331141	0.00148669
443	0.725916	0.000244972	-0.0331503	0.00148669
443	0.736756	0.000244979	-0.0331783	0.00148669
443	0.747596	0.000244985	-0.0332009	0.00148669
443	0.758435	0.00024499	-0.0332194	0.00148669
443	0.769275	0.000244994	-0.0332356	0.00148669
443	0.780115	0.000244998	-0.0332506	0.00148669
443	0.790954	0.000245002	-0.033266	0.00148669
443	0.801794	0.000245006	-0.0332826	0.00148669
443	0.812634	0.000245011	-0.0333021	0.00148669
443	0.823474	0.000245017	-0.033326	0.00148669
443	0.834313	0.000245025	-0.0333563	0.00148669
443	0.845153	0.000245034	-0.0333953	0.00148669
443	0.855993	0.000245047	-0.0334464	0.00148669
443	0.866832	0.000245064	-0.0335139	0.00148669
443	0.877672	0.000245087	-0.0336034	0.00148669
443	0.888512	0.000245117	-0.0337227	0.00148669
443	0.899351	0.000245158	-0.0338823	0.00148669
443	0.910191	0.000245212	-0.0340963	0.00148669
443	0.921031	0.000245285	-0.0343847	0.00148669
443	0.931871	0.000245385	-0.034775	0.00148669
443	0.94271	0.00024552	-0.0353077	0.00148669
443	0.95355	0.000245707	-0.0360408	0.00148669
443	0.96439	0.000245968	-0.037063	0.00148669
443	0.975229	0.000246339	-0.038514	0.00148669
443	0.986069	0.000246881	-0.0406267	0.00148669
443	0.996909	0.000247706	-0.0438197	0.00148669
443	1.00775	0.000249036	-0.0489278	0.00148669
443	1.01859	0.000251406	-0.0578924	0.00148669
443	1.02943	0.000256476	-0.0765151	0.00148669
443	1.04027	0.000273376	-0.133605	0.00148669
443	1.05111	9.90368E-006	22.9633	0.00148664
443	1.06195	0.000214896	0.102167	0.00148669
443	1.07279	0.000226932	0.0437101	0.00148669
443	1.08363	0.000231112	0.0248347	0.00148669
443	1.09447	0.000233172	0.0157817	0.00148669
443	1.10531	0.000234359	0.0106329	0.00148669
443	1.11615	0.000235107	0.00741808	0.00148669
443	1.12699	0.000235605	0.00529247	0.00148669
433	0.0414791	3.71698E-008	6397.52	0.00146078
433	0.0523495	4.97381E-008	4780.67	0.00146078
433	0.0632199	6.6555E-008	3572.45	0.00146078
433	0.0740903	8.90557E-008	2669.59	0.00146078
433	0.0849608	1.19159E-007	1994.91	0.00146078
433	0.0958312	1.59432E-007	1490.74	0.00146078
433	0.106702	2.13302E-007	1114	0.00146078
433	0.117572	2.85353E-007	832.465	0.00146078
433	0.128442	3.817E-007	622.085	0.00146078
433	0.139313	5.10505E-007	464.875	0.00146078
433	0.150183	6.82644E-007	347.397	0.00146078
433	0.161054	9.12596E-007	259.61	0.00146078
433	0.171924	1.21959E-006	194.009	0.00146078
433	0.182795	1.62912E-006	144.987	0.00146078
433	0.193665	2.17485E-006	108.355	0.00146078
433	0.204535	2.90105E-006	80.9812	0.00146078
433	0.215406	3.86558E-006	60.5255	0.00146078
433	0.226276	5.14346E-006	45.2395	0.00146078
433	0.237147	6.83093E-006	33.8169	0.00146078
433	0.248017	9.04954E-006	25.2811	0.00146078
433	0.258887	1.19498E-005	18.9025	0.00146078
433	0.269758	1.57129E-005	14.136	0.00146078
433	0.280628	2.05484E-005	10.5742	0.00146078
433	0.291499	0.000026685	7.91256	0.00146078
433	0.302369	3.43508E-005	5.9236	0.00146078
433	0.31324	4.37406E-005	4.43731	0.00146078
433	0.32411	5.49689E-005	3.32666	0.00146078
433	0.33498	0.000068016	2.4967	0.00146078
433	0.345851	8.26808E-005	1.8765	0.00146078
433	0.356721	9.85608E-005	1.41304	0.00146078
433	0.367592	0.000115077	1.06672	0.00146078
433	0.378462	0.00013155	0.807919	0.00146078
433	0.389332	0.000147307	0.614527	0.00146078
433	0.400203	0.000161789	0.470012	0.00146078
433	0.411073	0.000174617	0.36202	0.00146078
433	0.421944	0.000185614	0.281321	0.00146078
433	0.432814	0.000194781	0.221018	0.00146078
433	0.443685	0.000202245	0.175955	0.00146078
433	0.454555	0.000208208	0.142281	0.00146078
433	0.465425	0.000212898	0.117117	0.00146078
433	0.476296	0.000216543	0.0983129	0.00146078
433	0.487166	0.000219349	0.0842613	0.00146078
433	0.498037	0.000221494	0.0737611	0.00146078
433	0.508907	0.000223124	0.0659145	0.00146078
433	0.519777	0.000224358	0.060051	0.00146078
433	0.530648	0.00022529	0.0556695	0.00146078
433	0.541518	0.000225991	0.0523953	0.00146078
433	0.552389	0.000226517	0.0499486	0.00146078
433	0.563259	0.000226912	0.0481202	0.00146078
433	0.57413	0.000227209	0.046754	0.00146078
433	0.585	0.00022743	0.0457329	0.00146078
433	0.59587	0.000227596	0.0449701	0.00146078
433	0.606741	0.000227721	0.0444001	0.00146078
433	0.617611	0.000227814	0.0439742	0.00146078
433	0.628482	0.000227883	0.0436559	0.00146078
433	0.639352	0.000227935	0.0434183	0.00146078
433	0.650223	0.000227974	0.0432407	0.00146078
433	0.661093	0.000228003	0.043108	0.00146078
433	0.671963	0.000228024	0.0430092	0.00146078
433	0.682834	0.00022804	0.0429356	0.00146078
433	0.693704	0.000228052	0.0428808	0.00146078
433	0.704575	0.000228061	0.0428403	0.00146078
433	0.715445	0.000228068	0.0428107	0.00146078
433	0.726315	0.000228072	0.0427893	0.00146078
433	0.737186	0.000228076	0.0427742	0.00146078
433	0.748056	0.000228078	0.0427644	0.00146078
433	0.758927	0.000228079	0.0427588	0.00146078
433	0.769797	0.000228079	0.042757	0.00146078
433	0.780668	0.000228079	0.042759	0.00146078
433	0.791538	0.000228078	0.0427647	0.00146078
433	0.802408	0.000228076	0.0427748	0.00146078
433	0.813279	0.000228072	0.0427901	0.00146078
433	0.824149	0.000228067	0.0428119	0.00146078
433	0.83502	0.000228061	0.0428422	0.00146078
433	0.84589	0.000228052	0.0428835	0.00146078
433	0.85676	0.00022804	0.0429394	0.00146078
433	0.867631	0.000228023	0.043015	0.00146078
433	0.878501	0.000228001	0.0431167	0.00146078
433	0.889372	0.000227971	0.0432538	0.00146078
433	0.900242	0.00022793	0.043439	0.00146078
433	0.911113	0.000227876	0.0436894	0.00146078
433	0.921983	0.000227802	0.044029	0.00146078
433	0.932853	0.000227701	0.0444921	0.00146078
433	0.943724	0.000227562	0.0451273	0.00146078
433	0.954594	0.000227371	0.0460062	0.00146078
433	0.965465	0.000227104	0.0472374	0.00146078
433	0.976335	0.000226724	0.0489921	0.00146078
433	0.987205	0.000226171	0.0515547	0.00146078
433	0.998076	0.00022534	0.055435	0.00146078
433	1.00895	0.000224022	0.0616439	0.00146078
433	1.01982	0.000221752	0.0725123	0.00146078
433	1.03069	0.000217217	0.0949041	0.00146078
433	1.04156	0.00020472	0.161742	0.00146078
433	1.05243	6.24111E-005	2.81073	0.00146078
433	1.0633	0.000274751	-0.134375	0.00146078
433	1.07417	0.000251924	-0.0559387	0.00146078
433	1.08504	0.000245543	-0.0314064	0.00146078
433	1.09591	0.000242633	-0.0197913	0.00146078
433	1.10678	0.000241022	-0.0132391	0.00146078
433	1.11765	0.000240034	-0.00917446	0.00146078
433	1.12852	0.000239388	-0.00650278	0.00146078
418	0.0392051	3.49134E-008	6821.66	0.00154482
418	0.050121	4.72691E-008	5038.27	0.00154482
418	0.0610369	0.000000064	3721.13	0.00154482
418	0.0719528	8.66396E-008	2748.34	0.00154482
418	0.0828687	1.1729E-007	2029.87	0.00154482
418	0.0937846	1.58776E-007	1499.24	0.00154482
418	0.104701	2.1492E-007	1107.33	0.00154482
418	0.115616	2.90887E-007	817.881	0.00154482
418	0.126532	3.93654E-007	604.105	0.00154482
418	0.137448	5.3263E-007	446.218	0.00154482
418	0.148364	7.20496E-007	329.608	0.00154482
418	0.15928	9.74301E-007	243.485	0.00154482
418	0.170196	1.31693E-006	179.877	0.00154482
418	0.181112	0.000001779	132.899	0.00154482
418	0.192028	2.40118E-006	98.2022	0.00154482
418	0.202944	3.23747E-006	72.5766	0.00154482
418	0.21386	4.35864E-006	53.6505	0.00154482
418	0.224775	5.8566E-006	39.6724	0.00154482
418	0.235691	7.84884E-006	29.3487	0.00154482
418	0.246607	1.04824E-005	21.724	0.00154482
418	0.257523	0.000013936	16.0926	0.00154482
418	0.268439	1.84174E-005	11.9335	0.00154482
418	0.279355	2.41542E-005	8.86173	0.00154482
418	0.290271	3.13711E-005	6.59304	0.00154482
418	0.301187	0.000040254	4.91747	0.00154482
418	0.312103	5.08984E-005	3.67995	0.00154482
418	0.323018	6.32512E-005	2.76597	0.00154482
418	0.333934	7.70647E-005	2.09093	0.00154482
418	0.34485	9.18855E-005	1.59238	0.00154482
418	0.355766	0.000107097	1.22416	0.00154482
418	0.366682	0.000122017	0.95221	0.00154482
418	0.377598	0.00013601	0.751357	0.00154482
418	0.388514	0.000148596	0.603015	0.00154482
418	0.39943	0.000159497	0.493455	0.00154482
418	0.410346	0.000168634	0.412537	0.00154482
418	0.421262	0.000176084	0.352775	0.00154482
418	0.432177	0.000182023	0.308636	0.00154482
418	0.443093	0.000186673	0.276037	0.00154482
418	0.454009	0.000190263	0.251961	0.00154482
418	0.464925	0.000193004	0.234179	0.00154482
418	0.475841	0.00019508	0.221046	0.00154482
418	0.486757	0.000196642	0.211346	0.00154482
418	0.497673	0.000197812	0.204183	0.00154482
418	0.508589	0.000198685	0.198892	0.00154482
418	0.519505	0.000199335	0.194984	0.00154482
418	0.530421	0.000199817	0.192098	0.00154482
418	0.541336	0.000200175	0.189966	0.00154482
418	0.552252	0.00020044	0.188392	0.00154482
418	0.563168	0.000200637	0.18723	0.00154482
418	0.574084	0.000200782	0.186371	0.00154482
418	0.585	0.000200889	0.185737	0.00154482
418	0.595916	0.000200969	0.185268	0.00154482
418	0.606832	0.000201027	0.184923	0.00154482
418	0.617748	0.000201071	0.184667	0.00154482
418	0.628664	0.000201103	0.184479	0.00154482
418	0.639579	0.000201126	0.18434	0.00154482
418	0.650495	0.000201144	0.184238	0.00154482
418	0.661411	0.000201156	0.184163	0.00154482
418	0.672327	0.000201166	0.184108	0.00154482
418	0.683243	0.000201173	0.184068	0.00154482
418	0.694159	0.000201177	0.184039	0.00154482
418	0.705075	0.000201181	0.18402	0.00154482
418	0.715991	0.000201183	0.184007	0.00154482
418	0.726907	0.000201184	0.184	0.00154482
418	0.737823	0.000201184	0.183998	0.00154482
418	0.748738	0.000201184	0.184001	0.00154482
418	0.759654	0.000201183	0.184009	0.00154482
418	0.77057	0.00020118	0.184023	0.00154482
418	0.781486	0.000201177	0.184044	0.00154482
418	0.792402	0.000201171	0.184075	0.00154482
418	0.803318	0.000201164	0.184117	0.00154482
418	0.814234	0.000201154	0.184176	0.00154482
418	0.82515	0.000201141	0.184256	0.00154482
418	0.836066	0.000201122	0.184365	0.00154482
418	0.846982	0.000201097	0.184513	0.00154482
418	0.857897	0.000201063	0.184714	0.00154482
418	0.868813	0.000201016	0.184987	0.00154482
418	0.879729	0.000200953	0.185359	0.00154482
418	0.890645	0.000200868	0.185864	0.00154482
418	0.901561	0.000200751	0.186553	0.00154482
418	0.912477	0.000200592	0.187494	0.00154482
418	0.923393	0.000200374	0.188784	0.00154482
418	0.934309	0.000200076	0.190558	0.00154482
418	0.945225	0.000199664	0.193014	0.00154482
418	0.95614	0.000199092	0.196443	0.00154482
418	0.967056	0.000198289	0.201284	0.00154482
418	0.977972	0.000197149	0.208232	0.00154482
418	0.988888	0.000195497	0.218441	0.00154482
418	0.999804	0.000193036	0.233973	0.00154482
418	1.01072	0.000189214	0.258899	0.00154482
418	1.02164	0.000182875	0.302537	0.00154482
418	1.03255	0.000171122	0.391997	0.00154482
418	1.04347	0.000144039	0.653735	0.00154482
418	1.05438	3.04851E-005	6.81371	0.00154482
418	1.0653	0.000566453	-0.579485	0.00154482
418	1.07622	0.00031125	-0.234692	0.00154482
418	1.08713	0.000273789	-0.129979	0.00154482
418	1.09805	0.000259205	-0.0810287	0.00154482
418	1.10896	0.00025171	-0.0536646	0.00154482
418	1.11988	0.000247309	-0.0368259	0.00154482
418	1.13079	0.000244522	-0.0258455	0.00154482
408	0.0377095	3.36541E-008	7017.22	0.00152393
408	0.0486553	4.59427E-008	5140.01	0.00152393
408	0.0596011	6.2717E-008	3765	0.00152393
408	0.0705469	8.56129E-008	2757.84	0.00152393
408	0.0814928	1.16862E-007	2020.12	0.00152393
408	0.0924386	1.59507E-007	1479.76	0.00152393
408	0.103384	2.17697E-007	1083.96	0.00152393
408	0.11433	2.9708E-007	794.044	0.00152393
408	0.125276	4.05348E-007	581.69	0.00152393
408	0.136222	0.000000553	426.146	0.00152393
408	0.147168	7.54093E-007	312.214	0.00152393
408	0.158113	0.000001028	228.761	0.00152393
408	0.169059	1.40062E-006	167.634	0.00152393
408	0.180005	1.90692E-006	122.861	0.00152393
408	0.190951	2.59366E-006	90.065	0.00152393
408	0.201897	0.000003523	66.043	0.00152393
408	0.212842	4.77662E-006	48.4476	0.00152393
408	0.223788	6.46052E-006	35.5593	0.00152393
408	0.234734	8.70947E-006	26.119	0.00152393
408	0.24568	1.16902E-005	19.2042	0.00152393
408	0.256626	1.56012E-005	14.1393	0.00152393
408	0.267572	2.06653E-005	10.4294	0.00152393
408	0.278517	2.71111E-005	7.71199	0.00152393
408	0.289463	3.51395E-005	5.72156	0.00152393
408	0.300409	4.48726E-005	4.26361	0.00152393
408	0.311355	5.62938E-005	3.1957	0.00152393
408	0.322301	6.91937E-005	2.41349	0.00152393
408	0.333246	8.31505E-005	1.84054	0.00152393
408	0.344192	9.75652E-005	1.42086	0.00152393
408	0.355138	0.000111756	1.11347	0.00152393
408	0.366084	0.000125082	0.888303	0.00152393
408	0.37703	0.000137052	0.723377	0.00152393
408	0.387975	0.000147383	0.602573	0.00152393
408	0.398921	0.000155996	0.514087	0.00152393
408	0.409867	0.000162973	0.449274	0.00152393
408	0.420813	0.000168492	0.401799	0.00152393
408	0.431759	0.000172778	0.367026	0.00152393
408	0.442704	0.000176058	0.341555	0.00152393
408	0.45365	0.000178541	0.322898	0.00152393
408	0.464596	0.000180405	0.309233	0.00152393
408	0.475542	0.000181795	0.299223	0.00152393
408	0.486488	0.000182827	0.291891	0.00152393
408	0.497434	0.00018359	0.286521	0.00152393
408	0.508379	0.000184153	0.282587	0.00152393
408	0.519325	0.000184567	0.279706	0.00152393
408	0.530271	0.000184872	0.277595	0.00152393
408	0.541217	0.000185096	0.276049	0.00152393
408	0.552163	0.000185261	0.274917	0.00152393
408	0.563108	0.000185381	0.274088	0.00152393
408	0.574054	0.00018547	0.27348	0.00152393
408	0.585	0.000185535	0.273035	0.00152393
408	0.595946	0.000185582	0.27271	0.00152393
408	0.606892	0.000185617	0.272471	0.00152393
408	0.617837	0.000185642	0.272297	0.00152393
408	0.628783	0.000185661	0.272169	0.00152393
408	0.639729	0.000185675	0.272076	0.00152393
408	0.650675	0.000185684	0.272007	0.00152393
408	0.661621	0.000185692	0.271958	0.00152393
408	0.672566	0.000185697	0.271922	0.00152393
408	0.683512	0.000185701	0.271897	0.00152393
408	0.694458	0.000185703	0.27188	0.00152393
408	0.705404	0.000185705	0.271869	0.00152393
408	0.71635	0.000185706	0.271862	0.00152393
408	0.727296	0.000185706	0.271861	0.00152393
408	0.738241	0.000185706	0.271863	0.00152393
408	0.749187	0.000185704	0.27187	0.00152393
408	0.760133	0.000185703	0.271883	0.00152393
408	0.771079	0.0001857	0.271902	0.00152393
408	0.782025	0.000185696	0.271929	0.00152393
408	0.79297	0.00018569	0.271967	0.00152393
408	0.803916	0.000185683	0.27202	0.00152393
408	0.814862	0.000185672	0.272092	0.00152393
408	0.825808	0.000185658	0.272192	0.00152393
408	0.836754	0.000185638	0.272328	0.00152393
408	0.847699	0.00018561	0.272515	0.00152393
408	0.858645	0.000185573	0.27277	0.00152393
408	0.869591	0.000185522	0.27312	0.00152393
408	0.880537	0.000185452	0.273599	0.00152393
408	0.891483	0.000185357	0.274255	0.00152393
408	0.902428	0.000185226	0.275157	0.00152393
408	0.913374	0.000185046	0.276397	0.00152393
408	0.92432	0.000184798	0.278109	0.00152393
408	0.935266	0.000184456	0.28048	0.00152393
408	0.946212	0.000183981	0.283784	0.00152393
408	0.957158	0.000183319	0.288422	0.00152393
408	0.968103	0.000182387	0.295004	0.00152393
408	0.979049	0.000181061	0.304491	0.00152393
408	0.989995	0.000179141	0.318472	0.00152393
408	1.00094	0.000176293	0.339773	0.00152393
408	1.01189	0.000171912	0.373916	0.00152393
408	1.02283	0.000164781	0.433369	0.00152393
408	1.03378	0.000152036	0.553526	0.00152393
408	1.04472	0.000124925	0.890668	0.00152393
408	1.05567	3.75676E-005	5.28712	0.00152393
408	1.06662	0.00299987	-0.921266	0.00152393
408	1.07756	0.00036557	-0.353908	0.00152393
408	1.08851	0.000292411	-0.19226	0.00152393
408	1.09945	0.000267918	-0.118418	0.00152393
408	1.1104	0.000256086	-0.0776842	0.00152393
408	1.12134	0.000249374	-0.0528601	0.00152393
408	1.13229	0.000245217	-0.0368039	0.00152393
398	0.0362307	3.20643E-008	7336.24	0.00148427
398	0.0472061	4.4154E-008	5327.25	0.00148427
398	0.0581815	6.08005E-008	3868.44	0.00148427
398	0.0691569	8.37196E-008	2809.14	0.00148427
398	0.0801322	1.15272E-007	2039.94	0.00148427
398	0.0911076	1.58706E-007	1481.39	0.00148427
398	0.102083	2.18484E-007	1075.8	0.00148427
398	0.113058	3.00737E-007	781.291	0.00148427
398	0.124034	4.1388E-007	567.434	0.00148427
398	0.135009	5.69447E-007	412.144	0.00148427
398	0.145985	7.83217E-007	299.381	0.00148427
398	0.15696	1.07672E-006	217.5	0.00148427
398	0.167935	1.47925E-006	158.042	0.00148427
398	0.178911	2.03045E-006	114.868	0.00148427
398	0.189886	2.78362E-006	83.5171	0.00148427
398	0.200861	3.80981E-006	60.752	0.00148427
398	0.211837	5.20249E-006	44.2214	0.00148427
398	0.222812	7.08246E-006	32.2178	0.00148427
398	0.233788	0.000009602	23.5015	0.00148427
398	0.244763	1.29463E-005	17.1723	0.00148427
398	0.255738	1.73289E-005	12.5763	0.00148427
398	0.266714	2.29771E-005	9.23906	0.00148427
398	0.277689	3.01013E-005	6.81572	0.00148427
398	0.288665	3.88478E-005	5.05603	0.00148427
398	0.29964	4.92363E-005	3.77825	0.00148427
398	0.310615	0.000061101	2.85041	0.00148427
398	0.321591	7.40601E-005	2.17666	0.00148427
398	0.332566	8.75425E-005	1.68742	0.00148427
398	0.343542	0.000100878	1.33217	0.00148427
398	0.354517	0.000113424	1.0742	0.00148427
398	0.365492	0.000124684	0.886884	0.00148427
398	0.376468	0.00013437	0.750865	0.00148427
398	0.387443	0.000142403	0.652095	0.00148427
398	0.398418	0.000148866	0.580375	0.00148427
398	0.409394	0.000153939	0.528296	0.00148427
398	0.420369	0.000157844	0.490479	0.00148427
398	0.431345	0.000160807	0.463019	0.00148427
398	0.44232	0.000163029	0.443079	0.00148427
398	0.453295	0.000164681	0.428599	0.00148427
398	0.464271	0.000165902	0.418085	0.00148427
398	0.475246	0.0001668	0.410451	0.00148427
398	0.486222	0.000167459	0.404907	0.00148427
398	0.497197	0.00016794	0.400881	0.00148427
398	0.508172	0.000168291	0.397958	0.00148427
398	0.519148	0.000168547	0.395836	0.00148427
398	0.530123	0.000168733	0.394294	0.00148427
398	0.541098	0.000168869	0.393175	0.00148427
398	0.552074	0.000168967	0.392362	0.00148427
398	0.563049	0.000169039	0.391772	0.00148427
398	0.574025	0.000169091	0.391344	0.00148427
398	0.585	0.000169129	0.391033	0.00148427
398	0.595975	0.000169156	0.390807	0.00148427
398	0.606951	0.000169176	0.390643	0.00148427
398	0.617926	0.000169191	0.390524	0.00148427
398	0.628902	0.000169201	0.390438	0.00148427
398	0.639877	0.000169209	0.390376	0.00148427
398	0.650852	0.000169214	0.390331	0.00148427
398	0.661828	0.000169218	0.390299	0.00148427
398	0.672803	0.000169221	0.390276	0.00148427
398	0.683778	0.000169223	0.390261	0.00148427
398	0.694754	0.000169224	0.39025	0.00148427
398	0.705729	0.000169225	0.390245	0.00148427
398	0.716705	0.000169225	0.390243	0.00148427
398	0.72768	0.000169225	0.390245	0.00148427
398	0.738655	0.000169224	0.390251	0.00148427
398	0.749631	0.000169223	0.390261	0.00148427
398	0.760606	0.000169221	0.390277	0.00148427
398	0.771582	0.000169218	0.3903	0.00148427
398	0.782557	0.000169214	0.390333	0.00148427
398	0.793532	0.000169208	0.390378	0.00148427
398	0.804508	0.000169201	0.390442	0.00148427
398	0.815483	0.00016919	0.390529	0.00148427
398	0.826458	0.000169175	0.39065	0.00148427
398	0.837434	0.000169155	0.390817	0.00148427
398	0.848409	0.000169127	0.391046	0.00148427
398	0.859385	0.000169089	0.391364	0.00148427
398	0.87036	0.000169035	0.391801	0.00148427
398	0.881335	0.000168962	0.392406	0.00148427
398	0.892311	0.000168861	0.393241	0.00148427
398	0.903286	0.000168721	0.394397	0.00148427
398	0.914262	0.000168527	0.396001	0.00148427
398	0.925237	0.000168258	0.398231	0.00148427
398	0.936212	0.000167884	0.401344	0.00148427
398	0.947188	0.000167363	0.40571	0.00148427
398	0.958163	0.000166631	0.411882	0.00148427
398	0.969139	0.000165598	0.420695	0.00148427
398	0.980114	0.000164122	0.433468	0.00148427
398	0.991089	0.000161984	0.452384	0.00148427
398	1.00206	0.000158822	0.481308	0.00148427
398	1.01304	0.000153991	0.527779	0.00148427
398	1.02402	0.000146243	0.608718	0.00148427
398	1.03499	0.00013279	0.771696	0.00148427
398	1.04597	0.000105859	1.22242	0.00148427
398	1.05694	3.24584E-005	6.24816	0.00148427
398	1.06792	-0.000691382	-1.34028	0.00148427
398	1.07889	0.000471941	-0.501498	0.00148427
398	1.08987	0.000321994	-0.269355	0.00148427
398	1.10084	0.000281582	-0.164493	0.00148427
398	1.11182	0.000263478	-0.107083	0.00148427
398	1.12279	0.000253605	-0.072322	0.00148427
398	1.13377	0.00024764	-0.0499791	0.00148427
388	0.0347692	3.04923E-008	7634.86	0.00146893
388	0.0457738	4.23738E-008	5493.79	0.00146893
388	0.0567784	5.88833E-008	3953.18	0.00146893
388	0.067783	8.18216E-008	2844.64	0.00146893
388	0.0787877	1.13689E-007	2047	0.00146893
388	0.0897923	0.000000158	1473.06	0.00146893
388	0.100797	2.19433E-007	1060.08	0.00146893
388	0.111802	3.0479E-007	762.92	0.00146893
388	0.122806	4.23259E-007	549.101	0.00146893
388	0.133811	5.87599E-007	395.249	0.00146893
388	0.144815	8.15408E-007	284.544	0.00146893
388	0.15582	1.13089E-006	204.887	0.00146893
388	0.166825	1.56717E-006	147.57	0.00146893
388	0.177829	2.16938E-006	106.328	0.00146893
388	0.188834	2.99843E-006	76.6525	0.00146893
388	0.199838	4.13566E-006	55.2994	0.00146893
388	0.210843	5.68794E-006	39.9348	0.00146893
388	0.221848	7.79251E-006	28.8793	0.00146893
388	0.232852	1.06199E-005	20.9244	0.00146893
388	0.243857	1.43722E-005	15.2004	0.00146893
388	0.254862	1.92716E-005	11.0817	0.00146893
388	0.265866	2.55353E-005	8.11817	0.00146893
388	0.276871	0.00003333	5.98574	0.00146893
388	0.287875	4.27114E-005	4.45136	0.00146893
388	0.29888	5.35585E-005	3.3473	0.00146893
388	0.309885	6.55342E-005	2.55288	0.00146893
388	0.320889	7.80998E-005	1.98125	0.00146893
388	0.331894	9.05994E-005	1.56994	0.00146893
388	0.342898	0.000102391	1.27398	0.00146893
388	0.353903	0.00011297	1.06103	0.00146893
388	0.364908	0.000122044	0.907795	0.00146893
388	0.375912	0.00012953	0.797538	0.00146893
388	0.386917	0.000135511	0.718203	0.00146893
388	0.397922	0.000140168	0.661117	0.00146893
388	0.408926	0.000143722	0.620042	0.00146893
388	0.419931	0.000146392	0.590486	0.00146893
388	0.430935	0.000148376	0.569219	0.00146893
388	0.44194	0.000149838	0.553916	0.00146893
388	0.452945	0.000150907	0.542905	0.00146893
388	0.463949	0.000151686	0.534983	0.00146893
388	0.474954	0.000152251	0.529282	0.00146893
388	0.485958	0.000152661	0.52518	0.00146893
388	0.496963	0.000152957	0.522228	0.00146893
388	0.507968	0.00015317	0.520104	0.00146893
388	0.518972	0.000153325	0.518576	0.00146893
388	0.529977	0.000153436	0.517476	0.00146893
388	0.540982	0.000153516	0.516685	0.00146893
388	0.551986	0.000153573	0.516116	0.00146893
388	0.562991	0.000153615	0.515706	0.00146893
388	0.573995	0.000153645	0.515412	0.00146893
388	0.585	0.000153666	0.5152	0.00146893
388	0.596005	0.000153682	0.515047	0.00146893
388	0.607009	0.000153693	0.514938	0.00146893
388	0.618014	0.000153701	0.514859	0.00146893
388	0.629018	0.000153707	0.514802	0.00146893
388	0.640023	0.000153711	0.514762	0.00146893
388	0.651028	0.000153714	0.514733	0.00146893
388	0.662032	0.000153716	0.514713	0.00146893
388	0.673037	0.000153717	0.514699	0.00146893
388	0.684042	0.000153718	0.51469	0.00146893
388	0.695046	0.000153719	0.514685	0.00146893
388	0.706051	0.000153719	0.514682	0.00146893
388	0.717055	0.000153719	0.514683	0.00146893
388	0.72806	0.000153718	0.514687	0.00146893
388	0.739065	0.000153718	0.514695	0.00146893
388	0.750069	0.000153716	0.514706	0.00146893
388	0.761074	0.000153715	0.514724	0.00146893
388	0.772078	0.000153712	0.514748	0.00146893
388	0.783083	0.000153709	0.514783	0.00146893
388	0.794088	0.000153704	0.514832	0.00146893
388	0.805092	0.000153697	0.5149	0.00146893
388	0.816097	0.000153687	0.514995	0.00146893
388	0.827102	0.000153674	0.515128	0.00146893
388	0.838106	0.000153655	0.515312	0.00146893
388	0.849111	0.000153629	0.515568	0.00146893
388	0.860115	0.000153593	0.515924	0.00146893
388	0.87112	0.000153543	0.51642	0.00146893
388	0.882125	0.000153473	0.517112	0.00146893
388	0.893129	0.000153375	0.518075	0.00146893
388	0.904134	0.000153239	0.519421	0.00146893
388	0.915138	0.00015305	0.521302	0.00146893
388	0.926143	0.000152785	0.52394	0.00146893
388	0.937148	0.000152414	0.52765	0.00146893
388	0.948152	0.000151892	0.532894	0.00146893
388	0.959157	0.000151156	0.540358	0.00146893
388	0.970162	0.000150111	0.551085	0.00146893
388	0.981166	0.000148613	0.56672	0.00146893
388	0.992171	0.000146439	0.589984	0.00146893
388	1.00318	0.000143223	0.625678	0.00146893
388	1.01418	0.000138336	0.683114	0.00146893
388	1.02518	0.000130585	0.78301	0.00146893
388	1.03619	0.000117431	0.982734	0.00146893
388	1.04719	9.23065E-005	1.52241	0.00146893
388	1.0582	3.13405E-005	6.42921	0.00146893
388	1.0692	-0.000274613	-1.84787	0.00146893
388	1.08021	0.000689894	-0.662506	0.00146893
388	1.09121	0.000358348	-0.350255	0.00146893
388	1.10222	0.000295338	-0.211632	0.00146893
388	1.11322	0.000269651	-0.136533	0.00146893
388	1.12423	0.000256268	-0.0914388	0.00146893
388	1.13523	0.000248403	-0.0626717	0.00146893
378	0.0333255	2.89451E-008	7921.09	0.00148793
378	0.044359	4.06112E-008	5645.36	0.00148793
378	0.0553925	0.000000057	4023.51	0.00148793
378	0.066426	7.99352E-008	2867.65	0.00148793
378	0.0774595	1.12136E-007	2043.89	0.00148793
378	0.088493	1.57294E-007	1456.82	0.00148793
378	0.0995264	2.20608E-007	1038.43	0.00148793
378	0.11056	3.0935E-007	740.25	0.00148793
378	0.121593	4.33679E-007	527.745	0.00148793
378	0.132627	6.07758E-007	376.298	0.00148793
378	0.14366	8.51284E-007	268.365	0.00148793
378	0.154694	1.19155E-006	191.443	0.00148793
378	0.165727	1.66618E-006	136.623	0.00148793
378	0.176761	2.3267E-006	97.5542	0.00148793
378	0.187794	3.24287E-006	69.7107	0.00148793
378	0.198828	4.50793E-006	49.8672	0.00148793
378	0.209861	6.24382E-006	35.7252	0.00148793
378	0.220895	8.60546E-006	25.6465	0.00148793
378	0.231928	1.17812E-005	18.4637	0.00148793
378	0.242962	1.59854E-005	13.3447	0.00148793
378	0.253995	2.14376E-005	9.69644	0.00148793
378	0.265029	2.83218E-005	7.09644	0.00148793
378	0.276062	3.67273E-005	5.24347	0.00148793
378	0.287096	4.65793E-005	3.92291	0.00148793
378	0.298129	5.75888E-005	2.98177	0.00148793
378	0.309163	6.92547E-005	2.31105	0.00148793
378	0.320196	8.09398E-005	1.83304	0.00148793
378	0.33123	0.000092003	1.49237	0.00148793
378	0.342263	0.000101932	1.24959	0.00148793
378	0.353297	0.000110426	1.07656	0.00148793
378	0.36433	0.000117397	0.953246	0.00148793
378	0.375364	0.000122928	0.865364	0.00148793
378	0.386397	0.000127199	0.802732	0.00148793
378	0.397431	0.000130428	0.758096	0.00148793
378	0.408464	0.000132832	0.726285	0.00148793
378	0.419498	0.0001346	0.703614	0.00148793
378	0.430531	0.000135888	0.687456	0.00148793
378	0.441565	0.000136822	0.675942	0.00148793
378	0.452598	0.000137495	0.667735	0.00148793
378	0.463632	0.000137979	0.661887	0.00148793
378	0.474665	0.000138326	0.657719	0.00148793
378	0.485699	0.000138574	0.654748	0.00148793
378	0.496732	0.000138752	0.652631	0.00148793
378	0.507766	0.000138879	0.651123	0.00148793
378	0.518799	0.000138969	0.650047	0.00148793
378	0.529833	0.000139034	0.649281	0.00148793
378	0.540866	0.00013908	0.648735	0.00148793
378	0.5519	0.000139113	0.648346	0.00148793
378	0.562933	0.000139136	0.648068	0.00148793
378	0.573967	0.000139153	0.647871	0.00148793
378	0.585	0.000139165	0.64773	0.00148793
378	0.596033	0.000139173	0.64763	0.00148793
378	0.607067	0.000139179	0.647558	0.00148793
378	0.6181	0.000139183	0.647508	0.00148793
378	0.629134	0.000139186	0.647471	0.00148793
378	0.640167	0.000139189	0.647446	0.00148793
378	0.651201	0.00013919	0.647428	0.00148793
378	0.662234	0.000139191	0.647416	0.00148793
378	0.673268	0.000139192	0.647408	0.00148793
378	0.684301	0.000139192	0.647403	0.00148793
378	0.695335	0.000139192	0.6474	0.00148793
378	0.706368	0.000139192	0.6474	0.00148793
378	0.717402	0.000139192	0.647402	0.00148793
378	0.728435	0.000139192	0.647407	0.00148793
378	0.739469	0.000139191	0.647415	0.00148793
378	0.750502	0.00013919	0.647427	0.00148793
378	0.761536	0.000139189	0.647444	0.00148793
378	0.772569	0.000139187	0.647468	0.00148793
378	0.783603	0.000139184	0.647503	0.00148793
378	0.794636	0.00013918	0.647552	0.00148793
378	0.80567	0.000139174	0.647621	0.00148793
378	0.816703	0.000139166	0.647718	0.00148793
378	0.827737	0.000139154	0.647854	0.00148793
378	0.83877	0.000139138	0.648045	0.00148793
378	0.849804	0.000139115	0.648313	0.00148793
378	0.860837	0.000139084	0.64869	0.00148793
378	0.871871	0.000139039	0.649219	0.00148793
378	0.882904	0.000138976	0.649963	0.00148793
378	0.893938	0.000138888	0.65101	0.00148793
378	0.904971	0.000138764	0.652485	0.00148793
378	0.916005	0.00013859	0.654566	0.00148793
378	0.927038	0.000138344	0.657509	0.00148793
378	0.938072	0.000137996	0.661682	0.00148793
378	0.949105	0.000137504	0.667629	0.00148793
378	0.960139	0.000136805	0.676155	0.00148793
378	0.971172	0.000135805	0.688493	0.00148793
378	0.982206	0.000134365	0.706583	0.00148793
378	0.993239	0.000132269	0.733632	0.00148793
378	1.00427	0.000129166	0.775274	0.00148793
378	1.01531	0.000124463	0.842366	0.00148793
378	1.02634	0.000117065	0.958791	0.00148793
378	1.03737	0.000104731	1.18947	0.00148793
378	1.04841	8.20219E-005	1.79566	0.00148793
378	1.05944	3.13997E-005	6.3028	0.00148793
378	1.07047	-0.000152954	-2.49918	0.00148793
378	1.08151	0.00147414	-0.844448	0.00148793
378	1.09254	0.000407839	-0.437754	0.00148793
378	1.10357	0.000310386	-0.261225	0.00148793
378	1.11461	0.00027522	-0.166827	0.00148793
378	1.12564	0.000257849	-0.110698	0.00148793
378	1.13667	0.000247951	-0.0751973	0.00148793
368	0.0319002	2.712E-008	8422.49	0.00146207
368	0.0429622	3.84367E-008	5942.42	0.00146207
368	0.0540242	5.44734E-008	4192.7	0.00146207
368	0.0650862	7.7197E-008	2958.25	0.00146207
368	0.0761482	1.09391E-007	2087.33	0.00146207
368	0.0872102	0.000000155	1472.88	0.00146207
368	0.0982722	2.19577E-007	1039.39	0.00146207
368	0.109334	0.000000311	733.547	0.00146207
368	0.120396	4.40356E-007	517.774	0.00146207
368	0.131458	6.23243E-007	365.543	0.00146207
368	0.14252	8.81544E-007	258.142	0.00146207
368	0.153582	1.24582E-006	182.37	0.00146207
368	0.164644	1.75847E-006	128.911	0.00146207
368	0.175706	2.47783E-006	91.1956	0.00146207
368	0.186768	3.4831E-006	64.5867	0.00146207
368	0.19783	4.87987E-006	45.8138	0.00146207
368	0.208892	6.80519E-006	32.5693	0.00146207
368	0.219954	9.43011E-006	23.2251	0.00146207
368	0.231016	1.29558E-005	16.6326	0.00146207
368	0.242078	1.75976E-005	11.9816	0.00146207
368	0.25314	2.35505E-005	8.70023	0.00146207
368	0.264202	3.09329E-005	6.38518	0.00146207
368	0.275264	3.97166E-005	4.75188	0.00146207
368	0.286326	4.96666E-005	3.59957	0.00146207
368	0.297388	6.03299E-005	2.7866	0.00146207
368	0.30845	7.10994E-005	2.21304	0.00146207
368	0.319512	0.000081344	1.80839	0.00146207
368	0.330574	9.05488E-005	1.5229	0.00146207
368	0.341636	0.000098405	1.32148	0.00146207
368	0.352698	0.000104821	1.17938	0.00146207
368	0.36376	0.000109876	1.07912	0.00146207
368	0.374822	0.000113745	1.00839	0.00146207
368	0.385884	0.000116643	0.958492	0.00146207
368	0.396946	0.000118779	0.923286	0.00146207
368	0.408008	0.000120333	0.898447	0.00146207
368	0.41907	0.000121454	0.880924	0.00146207
368	0.430132	0.000122257	0.86856	0.00146207
368	0.441194	0.000122831	0.859838	0.00146207
368	0.452256	0.000123239	0.853684	0.00146207
368	0.463318	0.000123528	0.849342	0.00146207
368	0.47438	0.000123733	0.846279	0.00146207
368	0.485442	0.000123878	0.844118	0.00146207
368	0.496504	0.00012398	0.842594	0.00146207
368	0.507566	0.000124053	0.841518	0.00146207
368	0.518628	0.000124104	0.840759	0.00146207
368	0.52969	0.00012414	0.840224	0.00146207
368	0.540752	0.000124165	0.839846	0.00146207
368	0.551814	0.000124183	0.83958	0.00146207
368	0.562876	0.000124196	0.839392	0.00146207
368	0.573938	0.000124205	0.839259	0.00146207
368	0.585	0.000124211	0.839166	0.00146207
368	0.596062	0.000124216	0.8391	0.00146207
368	0.607124	0.000124219	0.839053	0.00146207
368	0.618186	0.000124221	0.839021	0.00146207
368	0.629248	0.000124223	0.838998	0.00146207
368	0.64031	0.000124224	0.838982	0.00146207
368	0.651372	0.000124225	0.838971	0.00146207
368	0.662434	0.000124225	0.838963	0.00146207
368	0.673496	0.000124225	0.838959	0.00146207
368	0.684558	0.000124226	0.838956	0.00146207
368	0.69562	0.000124226	0.838956	0.00146207
368	0.706682	0.000124225	0.838957	0.00146207
368	0.717744	0.000124225	0.83896	0.00146207
368	0.728806	0.000124225	0.838965	0.00146207
368	0.739868	0.000124224	0.838973	0.00146207
368	0.75093	0.000124224	0.838985	0.00146207
368	0.761992	0.000124222	0.839003	0.00146207
368	0.773054	0.000124221	0.839028	0.00146207
368	0.784116	0.000124218	0.839064	0.00146207
368	0.795178	0.000124215	0.839115	0.00146207
368	0.80624	0.00012421	0.839187	0.00146207
368	0.817302	0.000124203	0.83929	0.00146207
368	0.828364	0.000124193	0.839436	0.00146207
368	0.839426	0.000124179	0.839642	0.00146207
368	0.850488	0.000124159	0.839935	0.00146207
368	0.86155	0.000124131	0.84035	0.00146207
368	0.872612	0.000124092	0.84094	0.00146207
368	0.883674	0.000124035	0.841777	0.00146207
368	0.894736	0.000123955	0.842966	0.00146207
368	0.905798	0.000123842	0.844658	0.00146207
368	0.91686	0.00012368	0.847067	0.00146207
368	0.927922	0.00012345	0.850506	0.00146207
368	0.938984	0.000123123	0.855428	0.00146207
368	0.950046	0.000122655	0.862503	0.00146207
368	0.961108	0.000121985	0.872734	0.00146207
368	0.97217	0.00012102	0.887659	0.00146207
368	0.983232	0.000119623	0.90971	0.00146207
368	0.994294	0.000117579	0.94291	0.00146207
368	1.00536	0.000114546	0.994346	0.00146207
368	1.01642	0.000109952	1.07767	0.00146207
368	1.02748	0.000102768	1.22293	0.00146207
368	1.03854	9.09505E-005	1.51175	0.00146207
368	1.0496	6.98082E-005	2.27247	0.00146207
368	1.06067	2.55969E-005	7.92471	0.00146207
368	1.07173	-0.000106854	-3.13791	0.00146207
368	1.08279	-0.00427266	-1.05347	0.00146207
368	1.09385	0.000499432	-0.54259	0.00146207
368	1.10491	0.000336721	-0.321559	0.00146207
368	1.11598	0.000286939	-0.203854	0.00146207
368	1.12704	0.00026386	-0.134217	0.00146207
368	1.1381	0.000251158	-0.0904316	0.00146207
353	0.0297978	2.44456E-008	9167.63	0.00153108
353	0.0409018	3.52119E-008	6364.26	0.00153108
353	0.0520059	5.07174E-008	4418.25	0.00153108
353	0.0631099	0.000000073	3067.38	0.00153108
353	0.074214	1.05195E-007	2129.64	0.00153108
353	0.085318	1.51473E-007	1478.69	0.00153108
353	0.0964221	2.18066E-007	1026.82	0.00153108
353	0.107526	3.13848E-007	713.145	0.00153108
353	0.11863	4.51517E-007	495.4	0.00153108
353	0.129734	6.49196E-007	344.247	0.00153108
353	0.140838	9.32639E-007	239.321	0.00153108
353	0.151942	1.33823E-006	166.485	0.00153108
353	0.163046	1.91692E-006	115.924	0.00153108
353	0.17415	2.73916E-006	80.8254	0.00153108
353	0.185254	3.90059E-006	56.4613	0.00153108
353	0.196358	5.52755E-006	39.5484	0.00153108
353	0.207463	7.78026E-006	27.8079	0.00153108
353	0.218567	1.08497E-005	19.658	0.00153108
353	0.229671	1.49416E-005	14.0006	0.00153108
353	0.240775	2.02407E-005	10.0734	0.00153108
353	0.251879	2.68513E-005	7.34718	0.00153108
353	0.262983	3.47237E-005	5.45475	0.00153108
353	0.274087	4.35965E-005	4.14108	0.00153108
353	0.285191	0.000052997	3.22916	0.00153108
353	0.296295	6.23261E-005	2.59614	0.00153108
353	0.307399	7.10021E-005	2.15671	0.00153108
353	0.318503	7.85972E-005	1.85167	0.00153108
353	0.329607	8.49015E-005	1.63992	0.00153108
353	0.340711	8.99075E-005	1.49293	0.00153108
353	0.351815	9.37445E-005	1.39089	0.00153108
353	0.362919	9.66065E-005	1.32006	0.00153108
353	0.374023	9.86983E-005	1.27089	0.00153108
353	0.385127	0.000100204	1.23676	0.00153108
353	0.396231	0.000101277	1.21307	0.00153108
353	0.407335	0.000102035	1.19662	0.00153108
353	0.418439	0.000102569	1.1852	0.00153108
353	0.429543	0.000102942	1.17728	0.00153108
353	0.440647	0.000103203	1.17177	0.00153108
353	0.451751	0.000103384	1.16796	0.00153108
353	0.462856	0.000103511	1.1653	0.00153108
353	0.47396	0.000103599	1.16346	0.00153108
353	0.485064	0.00010366	1.16219	0.00153108
353	0.496168	0.000103703	1.1613	0.00153108
353	0.507272	0.000103732	1.16068	0.00153108
353	0.518376	0.000103753	1.16026	0.00153108
353	0.52948	0.000103767	1.15996	0.00153108
353	0.540584	0.000103777	1.15975	0.00153108
353	0.551688	0.000103784	1.15961	0.00153108
353	0.562792	0.000103789	1.15951	0.00153108
353	0.573896	0.000103792	1.15944	0.00153108
353	0.585	0.000103794	1.1594	0.00153108
353	0.596104	0.000103796	1.15936	0.00153108
353	0.607208	0.000103797	1.15934	0.00153108
353	0.618312	0.000103798	1.15932	0.00153108
353	0.629416	0.000103798	1.15931	0.00153108
353	0.64052	0.000103799	1.15931	0.00153108
353	0.651624	0.000103799	1.1593	0.00153108
353	0.662728	0.000103799	1.1593	0.00153108
353	0.673832	0.000103799	1.1593	0.00153108
353	0.684936	0.000103799	1.15929	0.00153108
353	0.69604	0.000103799	1.1593	0.00153108
353	0.707144	0.000103799	1.1593	0.00153108
353	0.718249	0.000103799	1.1593	0.00153108
353	0.729353	0.000103799	1.15931	0.00153108
353	0.740457	0.000103798	1.15931	0.00153108
353	0.751561	0.000103798	1.15932	0.00153108
353	0.762665	0.000103797	1.15934	0.00153108
353	0.773769	0.000103796	1.15936	0.00153108
353	0.784873	0.000103794	1.1594	0.00153108
353	0.795977	0.000103792	1.15945	0.00153108
353	0.807081	0.000103788	1.15952	0.00153108
353	0.818185	0.000103784	1.15962	0.00153108
353	0.829289	0.000103777	1.15976	0.00153108
353	0.840393	0.000103767	1.15997	0.00153108
353	0.851497	0.000103752	1.16028	0.00153108
353	0.862601	0.000103731	1.16071	0.00153108
353	0.873705	0.000103701	1.16134	0.00153108
353	0.884809	0.000103657	1.16225	0.00153108
353	0.895913	0.000103594	1.16356	0.00153108
353	0.907017	0.000103504	1.16545	0.00153108
353	0.918121	0.000103373	1.16819	0.00153108
353	0.929225	0.000103184	1.17216	0.00153108
353	0.940329	0.000102911	1.17792	0.00153108
353	0.951433	0.000102516	1.18633	0.00153108
353	0.962537	0.000101941	1.19864	0.00153108
353	0.973642	0.000101105	1.21684	0.00153108
353	0.984746	9.98786E-005	1.24405	0.00153108
353	0.99585	9.80688E-005	1.28547	0.00153108
353	1.00695	9.53672E-005	1.35021	0.00153108
353	1.01806	9.12652E-005	1.45584	0.00153108
353	1.02916	8.48745E-005	1.64076	0.00153108
353	1.04027	7.45072E-005	2.00821	0.00153108
353	1.05137	5.65328E-005	2.96465	0.00153108
353	1.06247	2.14596E-005	9.44442	0.00153108
353	1.07358	-0.000066007	-4.39559	0.00153108
353	1.08468	-0.000542817	-1.41291	0.00153108
353	1.09579	0.000785016	-0.714486	0.00153108
353	1.10689	0.000384657	-0.417318	0.00153108
353	1.11799	0.000303276	-0.260961	0.00153108
353	1.1291	0.000269872	-0.169484	0.00153108
353	1.1402	0.000252577	-0.112616	0.00153108
343	0.0284208	0.000000023	9580.12	0.00147525
343	0.0395524	3.35268E-008	6574.15	0.00147525
343	0.050684	4.88518E-008	4511.51	0.00147525
343	0.0618156	7.11763E-008	3096.16	0.00147525
343	0.0729472	1.03691E-007	2124.96	0.00147525
343	0.0840787	0.000000151	1458.55	0.00147525
343	0.0952103	2.19946E-007	1001.26	0.00147525
343	0.106342	3.20188E-007	687.483	0.00147525
343	0.117473	4.65886E-007	472.171	0.00147525
343	0.128605	6.77397E-007	324.428	0.00147525
343	0.139737	9.83909E-007	223.049	0.00147525
343	0.150868	0.000001427	153.485	0.00147525
343	0.162	0.000002065	105.751	0.00147525
343	0.173131	2.97913E-006	72.9962	0.00147525
343	0.184263	4.27875E-006	50.5207	0.00147525
343	0.195395	6.10676E-006	35.0984	0.00147525
343	0.206526	8.63951E-006	24.5158	0.00147525
343	0.217658	1.20763E-005	17.2542	0.00147525
343	0.228789	1.66104E-005	12.2715	0.00147525
343	0.239921	2.23747E-005	8.85236	0.00147525
343	0.251052	2.93681E-005	6.50623	0.00147525
343	0.262184	3.73865E-005	4.89635	0.00147525
343	0.273316	4.60056E-005	3.79168	0.00147525
343	0.284447	5.46509E-005	3.03367	0.00147525
343	0.295579	6.27413E-005	2.51354	0.00147525
343	0.30671	6.98352E-005	2.15663	0.00147525
343	0.317842	7.57089E-005	1.91173	0.00147525
343	0.328974	8.03461E-005	1.74368	0.00147525
343	0.340105	0.000083871	1.62837	0.00147525
343	0.351237	8.64743E-005	1.54924	0.00147525
343	0.362368	8.83561E-005	1.49495	0.00147525
343	0.3735	8.96955E-005	1.45769	0.00147525
343	0.384631	9.06383E-005	1.43213	0.00147525
343	0.395763	9.12968E-005	1.41459	0.00147525
343	0.406895	9.17542E-005	1.40255	0.00147525
343	0.418026	9.20707E-005	1.39429	0.00147525
343	0.429158	9.22892E-005	1.38862	0.00147525
343	0.440289	9.24397E-005	1.38473	0.00147525
343	0.451421	9.25433E-005	1.38206	0.00147525
343	0.462553	9.26145E-005	1.38023	0.00147525
343	0.473684	9.26634E-005	1.37898	0.00147525
343	0.484816	0.000092697	1.37811	0.00147525
343	0.495947	0.00009272	1.37752	0.00147525
343	0.507079	9.27359E-005	1.37712	0.00147525
343	0.51821	9.27467E-005	1.37684	0.00147525
343	0.529342	9.27542E-005	1.37665	0.00147525
343	0.540474	9.27593E-005	1.37652	0.00147525
343	0.551605	9.27628E-005	1.37643	0.00147525
343	0.562737	9.27652E-005	1.37636	0.00147525
343	0.573868	9.27669E-005	1.37632	0.00147525
343	0.585	0.000092768	1.37629	0.00147525
343	0.596132	9.27688E-005	1.37627	0.00147525
343	0.607263	9.27693E-005	1.37626	0.00147525
343	0.618395	9.27697E-005	1.37625	0.00147525
343	0.629526	9.27699E-005	1.37624	0.00147525
343	0.640658	9.27701E-005	1.37624	0.00147525
343	0.65179	9.27702E-005	1.37624	0.00147525
343	0.662921	9.27703E-005	1.37624	0.00147525
343	0.674053	9.27703E-005	1.37623	0.00147525
343	0.685184	9.27703E-005	1.37623	0.00147525
343	0.696316	9.27703E-005	1.37624	0.00147525
343	0.707447	9.27702E-005	1.37624	0.00147525
343	0.718579	9.27701E-005	1.37624	0.00147525
343	0.729711	9.27699E-005	1.37624	0.00147525
343	0.740842	9.27697E-005	1.37625	0.00147525
343	0.751974	9.27693E-005	1.37626	0.00147525
343	0.763105	9.27687E-005	1.37627	0.00147525
343	0.774237	9.27679E-005	1.3763	0.00147525
343	0.785369	9.27668E-005	1.37632	0.00147525
343	0.7965	9.27651E-005	1.37637	0.00147525
343	0.807632	9.27626E-005	1.37643	0.00147525
343	0.818763	0.000092759	1.37652	0.00147525
343	0.829895	9.27537E-005	1.37666	0.00147525
343	0.841026	0.000092746	1.37686	0.00147525
343	0.852158	9.27348E-005	1.37714	0.00147525
343	0.86329	9.27185E-005	1.37756	0.00147525
343	0.874421	9.26946E-005	1.37817	0.00147525
343	0.885553	9.26599E-005	1.37907	0.00147525
343	0.896684	9.26093E-005	1.38037	0.00147525
343	0.907816	9.25354E-005	1.38227	0.00147525
343	0.918948	9.24276E-005	1.38505	0.00147525
343	0.930079	9.22701E-005	1.38912	0.00147525
343	0.941211	0.00009204	1.39509	0.00147525
343	0.952342	9.17031E-005	1.40389	0.00147525
343	0.963474	0.000091209	1.41691	0.00147525
343	0.974605	0.000090482	1.43633	0.00147525
343	0.985737	8.94078E-005	1.4656	0.00147525
343	0.996869	8.78102E-005	1.51046	0.00147525
343	1.008	0.000085411	1.58098	0.00147525
343	1.01913	8.17548E-005	1.69641	0.00147525
343	1.03026	7.60574E-005	1.89839	0.00147525
343	1.04139	6.68629E-005	2.29696	0.00147525
343	1.05253	5.11521E-005	3.30958	0.00147525
343	1.06366	2.14925E-005	9.25681	0.00147525
343	1.07479	-4.67209E-005	-5.71832	0.00147525
343	1.08592	-0.000313531	-1.7031	0.00147525
343	1.09705	0.00139298	-0.841746	0.00147525
343	1.10818	0.000427699	-0.484582	0.00147525
343	1.11932	0.000314662	-0.299426	0.00147525
343	1.13045	0.000272938	-0.19233	0.00147525
343	1.14158	0.000252348	-0.126429	0.00147525
333	0.0270642	2.08891E-008	10492.6	0.00143965
333	0.038223	3.0814E-008	7112.72	0.00143965
333	0.0493817	4.54517E-008	4821.75	0.00143965
333	0.0605404	0.000000067	3268.87	0.00143965
333	0.0716991	9.88606E-008	2216.29	0.00143965
333	0.0828578	1.45764E-007	1502.82	0.00143965
333	0.0940165	2.14859E-007	1019.21	0.00143965
333	0.105175	3.16578E-007	691.412	0.00143965
333	0.116334	4.6617E-007	469.22	0.00143965
333	0.127493	6.85838E-007	318.613	0.00143965
333	0.138651	1.0077E-006	216.527	0.00143965
333	0.14981	1.4778E-006	147.331	0.00143965
333	0.160969	2.16117E-006	100.427	0.00143965
333	0.172128	3.14786E-006	68.6354	0.00143965
333	0.183286	4.55856E-006	47.0859	0.00143965
333	0.194445	6.54745E-006	32.4791	0.00143965
333	0.205604	9.29683E-006	22.5782	0.00143965
333	0.216762	1.29958E-005	15.8671	0.00143965
333	0.227921	0.000017795	11.3182	0.00143965
333	0.23908	2.37366E-005	8.23479	0.00143965
333	0.250239	0.00003068	6.14479	0.00143965
333	0.261397	3.82676E-005	4.72814	0.00143965
333	0.272556	4.59747E-005	3.76789	0.00143965
333	0.283715	5.32431E-005	3.11701	0.00143965
333	0.294873	5.96334E-005	2.67583	0.00143965
333	0.306032	6.49145E-005	2.37678	0.00143965
333	0.317191	0.00006906	2.17408	0.00143965
333	0.32835	7.21847E-005	2.03669	0.00143965
333	0.339508	7.44685E-005	1.94356	0.00143965
333	0.350667	7.61005E-005	1.88043	0.00143965
333	0.361826	0.000077248	1.83764	0.00143965
333	0.372984	7.80457E-005	1.80864	0.00143965
333	0.384143	7.85958E-005	1.78898	0.00143965
333	0.395302	7.89732E-005	1.77566	0.00143965
333	0.406461	0.000079231	1.76662	0.00143965
333	0.417619	7.94067E-005	1.7605	0.00143965
333	0.428778	7.95263E-005	1.75635	0.00143965
333	0.439937	7.96075E-005	1.75354	0.00143965
333	0.451095	7.96627E-005	1.75163	0.00143965
333	0.462254	7.97001E-005	1.75034	0.00143965
333	0.473413	7.97255E-005	1.74946	0.00143965
333	0.484572	7.97427E-005	1.74887	0.00143965
333	0.49573	7.97544E-005	1.74847	0.00143965
333	0.506889	7.97623E-005	1.74819	0.00143965
333	0.518048	7.97677E-005	1.74801	0.00143965
333	0.529206	7.97713E-005	1.74788	0.00143965
333	0.540365	7.97738E-005	1.7478	0.00143965
333	0.551524	7.97754E-005	1.74774	0.00143965
333	0.562683	7.97766E-005	1.7477	0.00143965
333	0.573841	7.97773E-005	1.74768	0.00143965
333	0.585	7.97779E-005	1.74766	0.00143965
333	0.596159	7.97782E-005	1.74765	0.00143965
333	0.607317	7.97785E-005	1.74764	0.00143965
333	0.618476	7.97786E-005	1.74763	0.00143965
333	0.629635	7.97787E-005	1.74763	0.00143965
333	0.640794	7.97788E-005	1.74763	0.00143965
333	0.651952	7.97788E-005	1.74762	0.00143965
333	0.663111	7.97789E-005	1.74762	0.00143965
333	0.67427	7.97789E-005	1.74762	0.00143965
333	0.685428	7.97789E-005	1.74762	0.00143965
333	0.696587	7.97788E-005	1.74763	0.00143965
333	0.707746	7.97788E-005	1.74763	0.00143965
333	0.718905	7.97787E-005	1.74763	0.00143965
333	0.730063	7.97786E-005	1.74763	0.00143965
333	0.741222	7.97784E-005	1.74764	0.00143965
333	0.752381	7.97781E-005	1.74765	0.00143965
333	0.763539	7.97778E-005	1.74766	0.00143965
333	0.774698	7.97772E-005	1.74768	0.00143965
333	0.785857	7.97763E-005	1.74771	0.00143965
333	0.797016	7.97751E-005	1.74775	0.00143965
333	0.808174	7.97733E-005	1.74782	0.00143965
333	0.819333	7.97705E-005	1.74791	0.00143965
333	0.830492	7.97665E-005	1.74805	0.00143965
333	0.84165	7.97606E-005	1.74825	0.00143965
333	0.852809	7.97519E-005	1.74855	0.00143965
333	0.863968	0.000079739	1.749	0.00143965
333	0.875127	7.97201E-005	1.74965	0.00143965
333	0.886285	0.000079692	1.75062	0.00143965
333	0.897444	7.96507E-005	1.75205	0.00143965
333	0.908603	7.95896E-005	1.75416	0.00143965
333	0.919761	7.94994E-005	1.75728	0.00143965
333	0.93092	7.93662E-005	1.76191	0.00143965
333	0.942079	7.91691E-005	1.76878	0.00143965
333	0.953238	7.88774E-005	1.77902	0.00143965
333	0.964396	7.84448E-005	1.79435	0.00143965
333	0.975555	7.78017E-005	1.81745	0.00143965
333	0.986714	7.68421E-005	1.85263	0.00143965
333	0.997872	7.54024E-005	1.9071	0.00143965
333	1.00903	7.32244E-005	1.99357	0.00143965
333	1.02019	6.98879E-005	2.13648	0.00143965
333	1.03135	6.46775E-005	2.38916	0.00143965
333	1.04251	5.62904E-005	2.89413	0.00143965
333	1.05367	4.21098E-005	4.20549	0.00143965
333	1.06482	1.60174E-005	12.6853	0.00143965
333	1.07598	-4.04152E-005	-6.42376	0.00143965
333	1.08714	-0.000220642	-1.99347	0.00143965
333	1.0983	0.0184253	-0.988103	0.00143965
333	1.10946	0.000505726	-0.566559	0.00143965
333	1.12062	0.000336051	-0.347712	0.00143965
333	1.13178	0.000281567	-0.22149	0.00143965
333	1.14294	0.00025615	-0.144242	0.00143965
323	0.0257287	1.91644E-008	11172.8	0.00140312
323	0.0369141	2.86394E-008	7476.11	0.00140312
323	0.0480995	4.27959E-008	5002.75	0.00140312
323	0.059285	6.39435E-008	3347.89	0.00140312
323	0.0704704	9.55268E-008	2240.67	0.00140312
323	0.0816558	1.42678E-007	1499.87	0.00140312
323	0.0928412	0.000000213	1004.21	0.00140312
323	0.104027	3.17912E-007	672.583	0.00140312
323	0.115212	4.74076E-007	450.699	0.00140312
323	0.126398	7.06165E-007	302.243	0.00140312
323	0.137583	1.05014E-006	202.916	0.00140312
323	0.148768	1.55785E-006	136.458	0.00140312
323	0.159954	2.30274E-006	91.9936	0.00140312
323	0.171139	0.000003386	62.2435	0.00140312
323	0.182325	4.9411E-006	42.3385	0.00140312
323	0.19351	7.13309E-006	29.0206	0.00140312
323	0.204696	0.000010144	20.11	0.00140312
323	0.215881	1.41363E-005	14.1482	0.00140312
323	0.227066	1.91894E-005	10.1593	0.00140312
323	0.238252	2.52213E-005	7.49045	0.00140312
323	0.249437	3.19383E-005	5.70479	0.00140312
323	0.260623	3.88634E-005	4.51006	0.00140312
323	0.271808	4.54582E-005	3.7107	0.00140312
323	0.282993	5.12804E-005	3.17587	0.00140312
323	0.294179	5.60866E-005	2.81803	0.00140312
323	0.305364	5.98389E-005	2.57861	0.00140312
323	0.31655	0.000062643	2.41842	0.00140312
323	0.327735	6.46707E-005	2.31124	0.00140312
323	0.338921	6.61022E-005	2.23953	0.00140312
323	0.350106	0.000067096	2.19155	0.00140312
323	0.361291	6.77777E-005	2.15945	0.00140312
323	0.372477	6.82416E-005	2.13797	0.00140312
323	0.383662	6.85556E-005	2.1236	0.00140312
323	0.394848	6.87672E-005	2.11398	0.00140312
323	0.406033	6.89096E-005	2.10755	0.00140312
323	0.417219	6.90052E-005	2.10325	0.00140312
323	0.428404	6.90693E-005	2.10037	0.00140312
323	0.439589	6.91122E-005	2.09844	0.00140312
323	0.450775	0.000069141	2.09715	0.00140312
323	0.46196	6.91602E-005	2.09629	0.00140312
323	0.473146	6.91731E-005	2.09571	0.00140312
323	0.484331	6.91818E-005	2.09532	0.00140312
323	0.495517	6.91875E-005	2.09507	0.00140312
323	0.506702	6.91914E-005	2.09489	0.00140312
323	0.517887	0.000069194	2.09478	0.00140312
323	0.529073	6.91957E-005	2.0947	0.00140312
323	0.540258	6.91969E-005	2.09465	0.00140312
323	0.551444	6.91976E-005	2.09461	0.00140312
323	0.562629	6.91982E-005	2.09459	0.00140312
323	0.573815	6.91985E-005	2.09457	0.00140312
323	0.585	6.91987E-005	2.09456	0.00140312
323	0.596185	6.91989E-005	2.09456	0.00140312
323	0.607371	0.000069199	2.09455	0.00140312
323	0.618556	6.91991E-005	2.09455	0.00140312
323	0.629742	6.91991E-005	2.09455	0.00140312
323	0.640927	6.91991E-005	2.09455	0.00140312
323	0.652113	6.91992E-005	2.09455	0.00140312
323	0.663298	6.91992E-005	2.09455	0.00140312
323	0.674483	6.91992E-005	2.09455	0.00140312
323	0.685669	6.91992E-005	2.09455	0.00140312
323	0.696854	6.91991E-005	2.09455	0.00140312
323	0.70804	6.91991E-005	2.09455	0.00140312
323	0.719225	6.91991E-005	2.09455	0.00140312
323	0.730411	0.000069199	2.09455	0.00140312
323	0.741596	6.91989E-005	2.09456	0.00140312
323	0.752781	6.91987E-005	2.09457	0.00140312
323	0.763967	6.91984E-005	2.09458	0.00140312
323	0.775152	6.91981E-005	2.09459	0.00140312
323	0.786338	6.91975E-005	2.09462	0.00140312
323	0.797523	6.91967E-005	2.09466	0.00140312
323	0.808709	6.91954E-005	2.09471	0.00140312
323	0.819894	6.91935E-005	2.0948	0.00140312
323	0.831079	6.91907E-005	2.09493	0.00140312
323	0.842265	6.91864E-005	2.09512	0.00140312
323	0.85345	6.91801E-005	2.0954	0.00140312
323	0.864636	6.91706E-005	2.09582	0.00140312
323	0.875821	6.91565E-005	2.09645	0.00140312
323	0.887007	6.91354E-005	2.0974	0.00140312
323	0.898192	6.91037E-005	2.09882	0.00140312
323	0.909377	6.90565E-005	2.10094	0.00140312
323	0.920563	6.89858E-005	2.10412	0.00140312
323	0.931748	0.00006888	2.10889	0.00140312
323	0.942934	6.87215E-005	2.11605	0.00140312
323	0.954119	6.84841E-005	2.12686	0.00140312
323	0.965304	6.81278E-005	2.14321	0.00140312
323	0.97649	0.000067592	2.16812	0.00140312
323	0.987675	6.67838E-005	2.20646	0.00140312
323	0.998861	6.55592E-005	2.26636	0.00140312
323	1.01005	6.36904E-005	2.3622	0.00140312
323	1.02123	6.08079E-005	2.52158	0.00140312
323	1.03242	5.62878E-005	2.80438	0.00140312
323	1.0436	4.90123E-005	3.36911	0.00140312
323	1.05479	3.67954E-005	4.81974	0.00140312
323	1.06597	1.47471E-005	13.5208	0.00140312
323	1.07716	-3.07593E-005	-7.96179	0.00140312
323	1.08834	-0.000157543	-2.35925	0.00140312
323	1.09953	-0.00142868	-1.14989	0.00140312
323	1.11072	0.000613709	-0.651072	0.00140312
323	1.1219	0.000353941	-0.394984	0.00140312
323	1.13309	0.000285045	-0.248749	0.00140312
323	1.14427	0.00025497	-0.160137	0.00140312
308	0.0237662	1.58499E-008	12973.6	0.00137733
308	0.0349909	2.41895E-008	8500.48	0.00137733
308	0.0462156	3.69139E-008	5569.97	0.00137733
308	0.0574403	5.63246E-008	3650.09	0.00137733
308	0.0686649	8.59254E-008	2392.31	0.00137733
308	0.0798896	0.000000131	1568.3	0.00137733
308	0.0911143	1.99763E-007	1028.45	0.00137733
308	0.102339	3.04308E-007	674.784	0.00137733
308	0.113564	4.63081E-007	443.083	0.00137733
308	0.124788	7.03576E-007	291.287	0.00137733
308	0.136013	1.06641E-006	191.841	0.00137733
308	0.147238	1.61052E-006	126.69	0.00137733
308	0.158462	2.41917E-006	84.0071	0.00137733
308	0.169687	0.000003605	56.0441	0.00137733
308	0.180912	5.31048E-006	37.7246	0.00137733
308	0.192136	7.69552E-006	25.7229	0.00137733
308	0.203361	1.09038E-005	17.8601	0.00137733
308	0.214586	1.50009E-005	12.7089	0.00137733
308	0.22581	1.98996E-005	9.33421	0.00137733
308	0.237035	2.53156E-005	7.12332	0.00137733
308	0.24826	0.000030809	5.67488	0.00137733
308	0.259484	3.59147E-005	4.72596	0.00137733
308	0.270709	4.02889E-005	4.10429	0.00137733
308	0.281934	4.37824E-005	3.69701	0.00137733
308	0.293158	4.64193E-005	3.43019	0.00137733
308	0.304383	4.83261E-005	3.25539	0.00137733
308	0.315608	4.96627E-005	3.14087	0.00137733
308	0.326832	5.05791E-005	3.06584	0.00137733
308	0.338057	0.000051198	3.01669	0.00137733
308	0.349282	5.16118E-005	2.98449	0.00137733
308	0.360506	5.18865E-005	2.96339	0.00137733
308	0.371731	5.20681E-005	2.94957	0.00137733
308	0.382956	5.21877E-005	2.94051	0.00137733
308	0.394181	5.22664E-005	2.93458	0.00137733
308	0.405405	5.23181E-005	2.9307	0.00137733
308	0.41663	0.000052352	2.92815	0.00137733
308	0.427855	5.23742E-005	2.92648	0.00137733
308	0.439079	5.23888E-005	2.92539	0.00137733
308	0.450304	5.23984E-005	2.92467	0.00137733
308	0.461529	5.24046E-005	2.9242	0.00137733
308	0.472753	5.24087E-005	2.9239	0.00137733
308	0.483978	5.24114E-005	2.9237	0.00137733
308	0.495203	5.24132E-005	2.92356	0.00137733
308	0.506427	5.24143E-005	2.92348	0.00137733
308	0.517652	5.24151E-005	2.92342	0.00137733
308	0.528877	5.24156E-005	2.92338	0.00137733
308	0.540101	5.24159E-005	2.92336	0.00137733
308	0.551326	5.24161E-005	2.92334	0.00137733
308	0.562551	5.24163E-005	2.92333	0.00137733
308	0.573775	5.24163E-005	2.92333	0.00137733
308	0.585	5.24164E-005	2.92332	0.00137733
308	0.596225	5.24164E-005	2.92332	0.00137733
308	0.607449	5.24165E-005	2.92332	0.00137733
308	0.618674	5.24165E-005	2.92332	0.00137733
308	0.629899	5.24165E-005	2.92332	0.00137733
308	0.641123	5.24165E-005	2.92331	0.00137733
308	0.652348	5.24165E-005	2.92331	0.00137733
308	0.663573	5.24165E-005	2.92331	0.00137733
308	0.674797	5.24165E-005	2.92331	0.00137733
308	0.686022	5.24165E-005	2.92331	0.00137733
308	0.697247	5.24165E-005	2.92332	0.00137733
308	0.708471	5.24165E-005	2.92332	0.00137733
308	0.719696	5.24165E-005	2.92332	0.00137733
308	0.730921	5.24164E-005	2.92332	0.00137733
308	0.742145	5.24164E-005	2.92333	0.00137733
308	0.75337	5.24163E-005	2.92333	0.00137733
308	0.764595	5.24162E-005	2.92334	0.00137733
308	0.775819	0.000052416	2.92336	0.00137733
308	0.787044	5.24157E-005	2.92338	0.00137733
308	0.798269	5.24152E-005	2.92341	0.00137733
308	0.809494	5.24145E-005	2.92346	0.00137733
308	0.820718	5.24135E-005	2.92354	0.00137733
308	0.831943	5.24119E-005	2.92366	0.00137733
308	0.843168	5.24094E-005	2.92385	0.00137733
308	0.854392	5.24057E-005	2.92413	0.00137733
308	0.865617	0.0000524	2.92455	0.00137733
308	0.876842	5.23912E-005	2.92521	0.00137733
308	0.888066	5.23779E-005	2.92621	0.00137733
308	0.899291	5.23576E-005	2.92773	0.00137733
308	0.910516	5.23265E-005	2.93006	0.00137733
308	0.92174	5.22791E-005	2.93362	0.00137733
308	0.932965	5.22067E-005	2.93908	0.00137733
308	0.94419	0.000052096	2.94745	0.00137733
308	0.955414	5.19268E-005	2.96031	0.00137733
308	0.966639	5.16677E-005	2.98017	0.00137733
308	0.977864	5.12706E-005	3.011	0.00137733
308	0.989088	5.06605E-005	3.0593	0.00137733
308	1.00031	4.97199E-005	3.1361	0.00137733
308	1.01154	4.82619E-005	3.26105	0.00137733
308	1.02276	4.59831E-005	3.47222	0.00137733
308	1.03399	4.23745E-005	3.85307	0.00137733
308	1.04521	3.65407E-005	4.62788	0.00137733
308	1.05644	2.67857E-005	6.67747	0.00137733
308	1.06766	9.51614E-006	20.6103	0.00137733
308	1.07889	-2.43858E-005	-9.43305	0.00137733
308	1.09011	-0.000106832	-2.92496	0.00137733
308	1.10134	-0.000484268	-1.42465	0.00137733
308	1.11256	0.00102336	-0.799047	0.00137733
308	1.12378	0.000394253	-0.478389	0.00137733
308	1.13501	0.000292388	-0.296667	0.00137733
308	1.14623	0.000253192	-0.187785	0.00137733
tn0 vs Et
Et
tn0
k vs Et
Et
k