## Sheet1
Temperature	tn0	k
463	7.7593E-006	17.2975
453	8.88433E-006	14.9974
443	1.03932E-005	12.6724
433	1.18798E-005	10.6405
418	1.39143E-005	8.65649
408	1.59357E-005	7.14321
388	2.41512E-005	4.12128
378	2.68574E-005	3.45289
368	2.89804E-005	3.00152
353	3.09201E-005	2.6176
343	3.17274E-005	2.44198
333	3.17426E-005	2.35558
323	3.11411E-005	2.32684
309	2.80341E-005	2.55548
tn0 VS Temperature
Fe contaminated B-doped Si
T (K)
tn0 (s)
k VS Temperature
Fe contaminated B-doped Si
T (K)
k (unitless)