## Sheet1
Temperature	tn0	k
463	8.75113E-006	17.3931
453	1.03514E-005	14.4501
443	0.000011796	12.4234
428	1.39064E-005	10.0358
418	1.59489E-005	8.28056
408	1.78273E-005	7.0821
398	2.02007E-005	5.885
383	2.83389E-005	3.70604
373	3.03423E-005	3.28136
363	3.20313E-005	2.94017
353	3.33307E-005	2.67585
338	3.37609E-005	2.48166
328	3.33642E-005	2.41335
318	3.20486E-005	2.4447
308	2.98367E-005	2.57479
tn0 VS Temp
Fe_1103_01
T (K)
tn0
k VS Temp
Fe_1103_01
T (K)
k